## Sheet1
Ci | Ce | V(L) | m(g) | % R | Qe(mg/g) | Ce/Qe | Ln Qe | Ln Ce | CF2 | % R2 | Error R | Q2 | Error Q
50 | 2.16 | 0.1 | 0.05 | 95.68 | 95.68 | 0.02257525 | 4.561009 | 0.7701082 | 2.79 | 94.42 | 1.26 | 94.42 | 1.26
100 | 7.32 | 0.1 | 0.05 | 92.68 | 185.36 | 0.03949072 | 5.2223 | 1.99061 | 8.59 | 91.41 | 1.27 | 182.82 | 2.54
150 | 40.54 | 0.1 | 0.05 | 72.97333 | 218.92 | 0.1851818 | 5.388706 | 3.702289 | 42.42 | 71.72 | 1.253333 | 215.16 | 3.76
200 | 90.36 | 0.1 | 0.05 | 54.82 | 219.28 | 0.4120759 | 5.390349 | 4.503802 | 92.81 | 53.595 | 1.225 | 214.38 | 4.9
250 | 139.78 | 0.1 | 0.05 | 44.088 | 220.44 | 0.6340954 | 5.395626 | 4.94007 | 142.79 | 42.884 | 1.204 | 214.42 | 6.02
300 | 188.56 | 0.1 | 0.05 | 37.14667 | 222.88 | 0.8460158 | 5.406634 | 5.239416 | 192.18 | 35.94 | 1.206667 | 215.64 | 7.24