## Sheet1
Temp | Ci | CF | V | m | Q | Kd | lnKd | 1/T | %R | CF2 | % R2 | Error R | Q2 | Error Q
298 | 150 | 65.72 | 0.1 | 0.05 | 168.56 | 2.56482 | 0.9418885 | 0.003355705 | 56.18667 | 67.52 | 54.98667 | 1.2 | 164.96 | 3.6
308 | 150 | 68.67 | 0.1 | 0.05 | 162.66 | 2.36872 | 0.8623497 | 0.003246753 | 54.22 | 70.48 | 53.01333 | 1.206667 | 159.04 | 3.62
318 | 150 | 72.38 | 0.1 | 0.05 | 155.24 | 2.144791 | 0.7630423 | 0.003144654 | 51.74667 | 74.25 | 50.5 | 1.246667 | 151.5 | 3.74
328 | 150 | 77.42 | 0.1 | 0.05 | 145.16 | 1.874968 | 0.6285914 | 0.00304878 | 48.38667 | 79.32 | 47.12 | 1.266667 | 141.36 | 3.8