## Sheet1
t (min) | Ci (mg/L) | Cf (mg/L) | V(L) | m (g) | % R | Q t (mg/g) | Qe | Qe-Qt | Ln (Qe-Qt) | t/Qt | CF2 | % R2 | Error R | Q2 | Error Q
10 | 150 | 103.42 | 0.1 | 0.05 | 31.05333 | 93.16 | 218.92 | 125.76 | 4.834375 | 0.1073422 | 105.25 | 29.83333 | 1.22 | 89.5 | 3.66
20 | 150 | 77.07 | 0.1 | 0.05 | 48.62 | 145.86 | 218.92 | 73.06 | 4.291281 | 0.1371178 | 78.87 | 47.42 | 1.2 | 142.26 | 3.6
30 | 150 | 61.76 | 0.1 | 0.05 | 58.82667 | 176.48 | 218.92 | 42.44 | 3.748091 | 0.1699909 | 63.64 | 57.57333 | 1.253333 | 172.72 | 3.76
40 | 150 | 52.87 | 0.1 | 0.05 | 64.75333 | 194.26 | 218.92 | 24.66 | 3.205182 | 0.2059096 | 54.75 | 63.5 | 1.253333 | 190.5 | 3.76
50 | 150 | 40.54 | 0.1 | 0.05 | 72.97333 | 218.92 | 218.92 | 0 | #NUM! | 0.2283939 | 42.42 | 71.72 | 1.253333 | 215.16 | 3.76
60 | 150 | 40.34 | 0.1 | 0.05 | 73.10667 | 219.32 | 218.92 | -0.4 | #NUM! | 0.2735729 | 42.24 | 71.84 | 1.266667 | 215.52 | 3.8
70 | 150 | 40.1 | 0.1 | 0.05 | 73.26667 | 219.8 | 218.92 | -0.88 | #NUM! | 0.3184713 | 41.89 | 72.07333 | 1.193333 | 216.22 | 3.58
80 | 150 | 39.89 | 0.1 | 0.05 | 73.40667 | 220.22 | 218.92 | -1.3 | #NUM! | 0.3632731 | 41.74 | 72.17333 | 1.233333 | 216.52 | 3.7
100 | 150 | 39.45 | 0.1 | 0.05 | 73.7 | 221.1 | 218.92 | -2.18 | #NUM! | 0.452284 | 41.25 | 72.5 | 1.2 | 217.5 | 3.6