## Sheet1
t (min) | Ci (mg/L) | Cf (mg/L) | V(L) | m (g) | % R | Q t (mg/g) | Qe | Qe-Qt | Ln (Qe-Qt) | t/Qt | CF2 | % R2 | Error R | Q2 | Error Q
10 | 150 | 113 | 0.1 | 0.05 | 24.66667 | 74 | 168.48 | 94.48 | 4.548388 | 0.1351351 | 114.89 | 23.40667 | 1.26 | 70.22 | 3.78
20 | 150 | 92.3 | 0.1 | 0.05 | 38.46667 | 115.4 | 168.48 | 53.08 | 3.9718 | 0.1733102 | 94.12 | 37.25333 | 1.213333 | 111.76 | 3.64
30 | 150 | 81.1 | 0.1 | 0.05 | 45.93333 | 137.8 | 168.48 | 30.68 | 3.423611 | 0.2177068 | 82.89 | 44.74 | 1.193333 | 134.22 | 3.58
40 | 150 | 74.9 | 0.1 | 0.05 | 50.06667 | 150.2 | 168.48 | 18.28 | 2.905808 | 0.2663116 | 76.76 | 48.82667 | 1.24 | 146.48 | 3.72
50 | 150 | 70.7 | 0.1 | 0.05 | 52.86667 | 158.6 | 168.48 | 9.88 | 2.290513 | 0.3152585 | 72.54 | 51.64 | 1.226667 | 154.92 | 3.68
60 | 150 | 68.4 | 0.1 | 0.05 | 54.4 | 163.2 | 168.48 | 5.28 | 1.663926 | 0.3676471 | 70.21 | 53.19333 | 1.206667 | 159.58 | 3.62
70 | 150 | 65.76 | 0.1 | 0.05 | 56.16 | 168.48 | 168.48 | 0 | #NUM! | 0.4154796 | 67.64 | 54.90667 | 1.253333 | 164.72 | 3.76
80 | 150 | 65.45 | 0.1 | 0.05 | 56.36667 | 169.1 | 168.48 | -0.62 | #NUM! | 0.4730928 | 67.35 | 55.1 | 1.266667 | 165.3 | 3.8
100 | 150 | 65.1 | 0.1 | 0.05 | 56.6 | 169.8 | 168.48 | -1.32 | #NUM! | 0.5889282 | 67.01 | 55.32667 | 1.273333 | 165.98 | 3.82